## CO2
P(kPa)-293(K) | q(mol/kg)-293(K) | P(kPa)-308(K) | q(mol/kg)-308(K) | P(kPa)-323(K) | q(mol/kg)-323(K)
25 | 0.65 | 25 | 0.6 | 25 | 0.52
50 | 1.1 | 50 | 1 | 50 | 0.9
100 | 1.6 | 100 | 1.5 | 100 | 1.3
200 | 2.2 | 200 | 2 | 200 | 1.7
350 | 2.6 | 350 | 2.4 | 350 | 2
500 | 2.85 | 500 | 2.6 | 500 | 2.2

## CO
P(kPa)-293(K) | q(mol/kg)-293(K) | P(kPa)-308(K) | q(mol/kg)-308(K) | P(kPa)-323(K) | q(mol/kg)-323(K)
25 | 0.00065 | 25 | 0.00065 | 25 | 0.00065
50 | 0.0011 | 50 | 0.0011 | 50 | 0.0011
100 | 0.0016 | 100 | 0.0016 | 100 | 0.0016
200 | 0.0022 | 200 | 0.0022 | 200 | 0.0022
350 | 0.0026 | 350 | 0.0026 | 350 | 0.0026
500 | 0.00285 | 500 | 0.00285 | 500 | 0.00285
[6 empty] | - | -
[6 empty] | - | -

## N2
P(kPa)-293(K) | q(mol/kg)-293(K) | P(kPa)-308(K) | q(mol/kg)-308(K) | P(kPa)-323(K) | q(mol/kg)-323(K)
25 | 0.00065 | 25 | 0.00065 | 25 | 0.00065
50 | 0.0011 | 50 | 0.0011 | 50 | 0.0011
100 | 0.0016 | 100 | 0.0016 | 100 | 0.0016
200 | 0.0022 | 200 | 0.0022 | 200 | 0.0022
350 | 0.0026 | 350 | 0.0026 | 350 | 0.0026
500 | 0.00285 | 500 | 0.00285 | 500 | 0.00285

## CH4
P(kPa)-293(K) | q(mol/kg)-293(K) | P(kPa)-308(K) | q(mol/kg)-308(K) | P(kPa)-323(K) | q(mol/kg)-323(K)
25 | 0.25 | 25 | 0.22 | 25 | 0.18
50 | 0.5 | 50 | 0.42 | 50 | 0.34
100 | 0.9 | 100 | 0.75 | 100 | 0.6
200 | 1.6 | 200 | 1.3 | 200 | 1
350 | 2.3 | 350 | 1.8 | 350 | 1.3
500 | 2.8 | 500 | 2.1 | 500 | 1.5

## H2S
P(kPa)-293(K) | q(mol/kg)-293(K) | P(kPa)-308(K) | q(mol/kg)-308(K) | P(kPa)-323(K) | q(mol/kg)-323(K)
25 | 0.00065 | 25 | 0.00065 | 25 | 0.00065
50 | 0.0011 | 50 | 0.0011 | 50 | 0.0011
100 | 0.0016 | 100 | 0.0016 | 100 | 0.0016
200 | 0.0022 | 200 | 0.0022 | 200 | 0.0022
350 | 0.0026 | 350 | 0.0026 | 350 | 0.0026
500 | 0.00285 | 500 | 0.00285 | 500 | 0.00285

## AR
P(kPa)-293(K) | q(mol/kg)-293(K) | P(kPa)-308(K) | q(mol/kg)-308(K) | P(kPa)-323(K) | q(mol/kg)-323(K)
25 | 0.00065 | 25 | 0.00065 | 25 | 0.00065
50 | 0.0011 | 50 | 0.0011 | 50 | 0.0011
100 | 0.0016 | 100 | 0.0016 | 100 | 0.0016
200 | 0.0022 | 200 | 0.0022 | 200 | 0.0022
350 | 0.0026 | 350 | 0.0026 | 350 | 0.0026
500 | 0.00285 | 500 | 0.00285 | 500 | 0.00285

## H2
P(kPa)-293(K) | q(mol/kg)-293(K) | P(kPa)-308(K) | q(mol/kg)-308(K) | P(kPa)-323(K) | q(mol/kg)-323(K)
25 | 0.00065 | 25 | 0.00065 | 25 | 0.00065
50 | 0.0011 | 50 | 0.0011 | 50 | 0.0011
100 | 0.0016 | 100 | 0.0016 | 100 | 0.0016
200 | 0.0022 | 200 | 0.0022 | 200 | 0.0022
350 | 0.0026 | 350 | 0.0026 | 350 | 0.0026
500 | 0.00285 | 500 | 0.00285 | 500 | 0.00285