## CO2
P(kPa)-293(K) | q(mol/kg)-293(K) | P(kPa)-308(K) | q(mol/kg)-308(K) | P(kPa)-323(K) | q(mol/kg)-323(K)
0.567 | 0.529 | 0.101 | 0.281 | 0.203 | 0.285
0.777 | 0.787 | 0.304 | 0.543 | 0.573 | 0.511
1.015 | 1.048 | 0.607 | 0.805 | 1.147 | 0.811
1.347 | 1.304 | 1.052 | 1.064 | 1.986 | 1.063
1.809 | 1.558 | 1.688 | 1.319 | 3.168 | 1.311
2.465 | 1.807 | 2.559 | 1.57 | 4.733 | 1.58
3.343 | 2.056 | 3.703 | 1.815 | 6.718 | 1.781
4.402 | 2.299 | 5.154 | 2.054 | 9.743 | 1.983
5.701 | 2.539 | 6.943 | 2.282 | 12.17 | 2.219
7.332 | 2.774 | 9.181 | 2.506 | 15.24 | 2.469
9.369 | 2.999 | 11.95 | 2.723 | 19.87 | 2.616
11.95 | 3.216 | 15.24 | 2.925 | 24.61 | 2.794
15.12 | 3.417 | 19.23 | 3.116 | 29.93 | 2.957
19.11 | 3.607 | 23.97 | 3.294 | 35.91 | 3.109
23.9 | 3.778 | 29.42 | 3.455 | 42.66 | 3.25
29.47 | 3.928 | 35.54 | 3.599 | 49.98 | 3.375
35.99 | 4.064 | 42.4 | 3.729 | 57.56 | 3.488
43.23 | 4.182 | 50.11 | 3.847 | 65.86 | 3.591
51.12 | 4.286 | 58.24 | 3.943 | 74.42 | 3.663
59.71 | 4.378 | 66.87 | 4.043 | 83.44 | 3.768
68.49 | 4.458 | 75.97 | 4.126 | 94.55 | 3.875
77.79 | 4.529 | 85.29 | 4.198 | 99.92 | 3.899
87.33 | 4.592 | 93.75 | 4.255 | 113.9 | 4.073
96.57 | 4.639 | 102.8 | 4.31 | 135.6 | 4.097
105.4 | 4.686 | 131.9 | 4.45 | 163.1 | 4.213
133 | 4.802 | 161.5 | 4.561 | 192 | 4.311
165.2 | 4.985 | 191.5 | 4.65 | 223.8 | 4.399
196.7 | 5.047 | 221.3 | 4.724 | 254.1 | 4.474
196.7 | 4.985 | 252.2 | 4.788 | 285.3 | 4.538
227.3 | 5.047 | 283.3 | 4.846 | 316.7 | 4.597
258.4 | 5.106 | 315 | 4.897 | 348.9 | 4.658
289.9 | 5.156 | 347 | 4.942 | 381.7 | 4.739
321.8 | 5.2 | 379.6 | 4.983 | 415.7 | 4.779
353.8 | 5.24 | 412.2 | 5.026 | 449.5 | 4.835
386.3 | 5.275 | 445 | 5.061 | 479.6 | 4.87
418.7 | 5.308 | 477.9 | 5.093 | 510.4 | 4.9
451.6 | 5.338 | 510.9 | 5.125 | 546 | 4.874
484.2 | 5.364 | 544 | 5.154 | 579 | 4.923
517 | 5.389 | 577.4 | 5.181 | 612.8 | 4.928
550 | 5.411 | 610.8 | 5.206 | 646.4 | 4.954
583.2 | 5.432 | 644.1 | 5.232 | 680.2 | 4.976
616.3 | 5.457 | 678 | 5.252 | 714.2 | 4.999
649.8 | 5.474 | 711.8 | 5.27 | 748 | 5.019
683 | 5.495 | 745.6 | 5.289 | 781.7 | 5.038
716.5 | 5.512 | 779.3 | 5.309 | 815.7 | 5.065
749.9 | 5.525 | 813.4 | 5.325 | 849.9 | 5.073
783.5 | 5.538 | 847.1 | 5.342 | 884 | 5.087
817.1 | 5.55 | 880.6 | 5.363 | 917.8 | 5.108
850.5 | 5.561 | 914.5 | 5.38 | 952 | 5.118
884.3 | 5.571 | 948.5 | 5.393 | 986.3 | 5.134
918.8 | 5.582 | 981.9 | 5.409 | 1021 | 5.147
951.9 | 5.592 | 1016 | 5.422
985.4 | 5.604
1019 | 5.613

## CO
P(kPa)-293(K) | q(mol/kg)-293(K) | P(kPa)-308(K) | q(mol/kg)-308(K) | P(kPa)-323(K) | q(mol/kg)-323(K)
0.414 | 0.007 | 0.665 | 0.007 | 0.592 | 0.004
4.134 | 0.069 | 5.405 | 0.065 | 5.874 | 0.039
8.035 | 0.13 | 10.27 | 0.103 | 11.28 | 0.073
12 | 0.187 | 15.11 | 0.147 | 16.06 | 0.106
16.06 | 0.241 | 20.04 | 0.19 | 21.95 | 0.137
20.16 | 0.292 | 25.11 | 0.232 | 27.45 | 0.169
24.36 | 0.342 | 30.17 | 0.31 | 33.38 | 0.208
28.72 | 0.39 | 35.17 | 0.31 | 38.48 | 0.226
33.12 | 0.436 | 40.25 | 0.416 | 43.86 | 0.266
37.58 | 0.481 | 45.29 | 0.442 | 49.64 | 0.284
41.83 | 0.521 | 49.99 | 0.518 | 54.54 | 0.304 | - | -
50.92 | 0.6 | 60.01 | 0.476 | 59.84 | 0.334 | - | -
59.83 | 0.671 | 70.06 | 0.553 | 65.22 | 0.359
64.33 | 0.708 | 75.1 | 0.563 | 75.68 | 0.406
68.81 | 0.738 | 79.96 | 0.59 | 80.78 | 0.428
73.34 | 0.77 | 84.97 | 0.616 | 85.71 | 0.449
77.78 | 0.8 | 89.9 | 0.642 | 90.74 | 0.469
82.25 | 0.83 | 94.75 | 0.667 | 94.93 | 0.485
86.93 | 0.861 | 102.9 | 0.707 | 100.7 | 0.521
95.48 | 0.903 | 108.9 | 0.737 | 132.2 | 0.624
102.9 | 0.936 | 115.8 | 1.04 | 161.3 | 0.731
109.5 | 0.97 | 161.8 | 1.22 | 190.8 | 0.811
129.7 | 1.09 | 216.8 | 1.22 | 220.8 | 0.892
156.7 | 1.22 | 245.8 | 1.22 | 251 | 0.969
184.4 | 1.33 | 295 | 1.3 | 281.7 | 1.04
203 | 1.43 | 305.5 | 1.37 | 312.7 | 1.11
211.9 | 1.47 | 337.3 | 1.44 | 344.1 | 1.17
271.4 | 1.6 | 369.4 | 1.51 | 375.5 | 1.23
301.4 | 1.69 | 394.4 | 1.57 | 401.1 | 1.29
331.4 | 1.76 | 430.7 | 1.63 | 471.2 | 1.4
392.6 | 1.86 | 522.4 | 1.78 | 503.4 | 1.43
426.1 | 1.95 | 554.1 | 1.81 | 533.4 | 1.49
456.2 | 2.01 | 652.4 | 1.87 | 567.4 | 1.54
486.2 | 2.06 | 719.2 | 2.03 | 600.2 | 1.58
613.8 | 2.25 | 752.1 | 2.07 | 633.2 | 1.62
646.1 | 2.29 | 784.9 | 2.1 | 699.3 | 1.69
676.2 | 2.33 | 817.5 | 2.13 | 732.3 | 1.72
710.4 | 2.37 | 850.6 | 2.16 | 765.1 | 1.76
742.9 | 2.4 | 882.2 | 2.2 | 798.1 | 1.83
775.2 | 2.44 | 914.9 | 2.25 | 831.2 | 1.88
803.3 | 2.5 | 948.5 | 2.3 | 897.5 | 1.92
840.3 | 2.53 | 980.8 | 2.35 | 931.3 | 1.94
874.5 | 2.54 | 1015 | 2.3 | 966.9 | 1.97
906.3 | 2.56

## N2
P(kPa)-293(K) | q(mol/kg)-293(K) | P(kPa)-308(K) | q(mol/kg)-308(K) | P(kPa)-323(K) | q(mol/kg)-323(K)
0.972 | 0.004 | 0.694 | 0.002 | 0.888 | 0.002
7.245 | 0.028 | 6.949 | 0.019 | 7.696 | 0.015
13.6 | 0.053 | 13.06 | 0.036 | 14.45 | 0.028
19.74 | 0.076 | 20.35 | 0.062 | 21.18 | 0.041
26.01 | 0.099 | 25.1 | 0.086 | 27.92 | 0.054
32.14 | 0.121 | 31.26 | 0.108 | 34.49 | 0.067
38.19 | 0.144 | 37.45 | 0.128 | 40.46 | 0.079
44.94 | 0.164 | 42.91 | 0.114 | 47.16 | 0.091
49.94 | 0.184 | 48.41 | 0.126 | 53.37 | 0.102
56.17 | 0.203 | 53.31 | 0.142 | 59.57 | 0.114
61.87 | 0.224 | 60.12 | 0.156 | 65.46 | 0.124
67.63 | 0.243 | 65.62 | 0.17 | 71.46 | 0.135
73.22 | 0.261 | 71.27 | 0.183 | 77.37 | 0.146
78.36 | 0.279 | 76.63 | 0.196 | 83.43 | 0.156
84.56 | 0.296 | 82.11 | 0.209 | 89.2 | 0.166
91.38 | 0.313 | 87.21 | 0.222 | 95.11 | 0.176
99.98 | 0.339 | 92.83 | 0.234 | 100.8 | 0.187
109.3 | 0.369 | 97.31 | 0.244 | 104.3 | 0.196
133.3 | 0.445 | 102.3 | 0.255 | 136.7 | 0.25
163.6 | 0.527 | 112.9 | 0.321 | 168.6 | 0.35
193.7 | 0.606 | 164 | 0.396 | 200.8 | 0.351
223.8 | 0.67 | 196.3 | 0.508 | 232.8 | 0.398
254.2 | 0.74 | 226.1 | 0.583 | 265 | 0.444
285 | 0.804 | 245.8 | 0.62 | 297.7 | 0.49
316 | 0.856 | 289.2 | 0.615 | 330.3 | 0.535
347 | 0.928 | 318.5 | 0.678 | 362.9 | 0.576
378.2 | 0.983 | 352 | 0.738 | 395.6 | 0.616
409.4 | 1.04 | 384.6 | 0.766 | 428.4 | 0.66
441.1 | 1.09 | 413.8 | 0.813 | 459.3 | 0.702
471.2 | 1.16 | 489.1 | 0.891 | 521.2 | 0.756
504.7 | 1.19 | 515.3 | 0.947 | 527 | 0.762
536.5 | 1.23 | 552.4 | 1.1 | 566.2 | 0.78
566.8 | 1.28 | 586.3 | 1.06 | 599.7 | 0.899
600.5 | 1.32 | 611.5 | 1.06 | 692.6 | 0.931
632.8 | 1.36 | 644.3 | 1.1 | 752.8 | 0.961
665.2 | 1.4 | 676.9 | 1.13 | 759.3 | 0.99
697.5 | 1.44 | 709.8 | 1.17 | 792.5 | 1.03
730.1 | 1.47 | 742.6 | 1.2 | 825.8 | 1.05
762.7 | 1.5 | 775.3 | 1.27 | 859.2 | 1.08
795.2 | 1.54 | 807.3 | 1.29 | 892.9 | 1.1
827.6 | 1.58 | 841.3 | 1.32 | 926.2 | 1.13
861.1 | 1.61 | 873.1 | 1.35 | 960 | 1.15
893.1 | 1.64 | 907.3 | 1.38 | 993.2 | 1.18
925.8 | 1.67 | 940.8 | 1.4
|  | 973.4 | 1.4
|  | 1007 | 1.43

## CH4
P(kPa)-293(K) | q(mol/kg)-293(K) | P(kPa)-308(K) | q(mol/kg)-308(K) | P(kPa)-323(K) | q(mol/kg)-323(K)
0.592 | 0.004 | 0.553 | 0.003 | 0.829 | 0.003
5.84 | 0.039 | 6.164 | 0.03 | 6.974 | 0.024
11.25 | 0.074 | 11.72 | 0.056 | 13.27 | 0.045
16.46 | 0.108 | 17.31 | 0.083 | 19.35 | 0.066
21.51 | 0.14 | 22.93 | 0.108 | 25.43 | 0.086
26.73 | 0.172 | 28.39 | 0.134 | 31.43 | 0.106
31.93 | 0.203 | 33.72 | 0.158 | 37.14 | 0.126
36.64 | 0.231 | 39.55 | 0.183 | 43.1 | 0.145
41.34 | 0.261 | 44.22 | 0.205 | 48.8 | 0.163
46.37 | 0.292 | 49.07 | 0.231 | 54.87 | 0.181
51.34 | 0.32 | 54.92 | 0.256 | 59.91 | 0.198
56.7 | 0.374 | 60.09 | 0.274 | 65.29 | 0.215
65.37 | 0.4 | 69.8 | 0.314 | 70.84 | 0.233
70.1 | 0.427 | 74.04 | 0.335 | 75.98 | 0.249
74.41 | 0.45 | 79.99 | 0.35 | 81.02 | 0.264
79 | 0.475 | 84.21 | 0.373 | 85.93 | 0.279
83.34 | 0.499 | 90.53 | 0.411 | 90.79 | 0.294
87.66 | 0.522 | 93.6 | 0.435 | 94.74 | 0.307
92.25 | 0.544 | 102.4 | 0.5 | 102.4 | 0.322
95.46 | 0.556 | 164 | 0.564 | 167.7 | 0.515
98.75 | 0.57 | 196.4 | 0.669 | 199.5 | 0.59
102.3 | 0.58 | 226.4 | 0.77 | 230.6 | 0.676
132.3 | 0.745 | 254.1 | 0.951 | 261.1 | 0.748
191.6 | 1.007 | 283.4 | 1.033 | 291 | 0.815
221 | 1.231 | 313.3 | 1.112 | 318.3 | 0.883
249.9 | 1.298 | 343 | 1.189 | 344.1 | 0.968
278.6 | 1.323 | 372.6 | 1.251 | 383.7 | 1.07
307 | 1.344 | 405.1 | 1.32 | 415.1 | 1.072
334.9 | 1.584 | 436.5 | 1.397 | 478.7 | 1.179
364.1 | 1.588 | 466 | 1.461 | 501.4 | 1.204
392.6 | 1.744 | 497.9 | 1.58 | 542.5 | 1.235
421 | 1.804 | 529.4 | 1.69 | 574.6 | 1.313
455.7 | 1.819 | 559 | 1.743 | 607.1 | 1.381
486.2 | 1.877 | 592.9 | 1.691 | 639.8 | 1.426
519.5 | 1.935 | 656.4 | 1.793 | 672.2 | 1.473
580.5 | 2.077 | 688.8 | 1.841 | 704.9 | 1.512
612.2 | 2.135 | 721.3 | 1.882 | 737.4 | 1.551
644 | 2.19 | 753.8 | 1.932 | 770.3 | 1.589
675.9 | 2.243 | 786.6 | 1.975 | 802.3 | 1.625
703.2 | 2.292 | 819.8 | 2.017 | 836.1 | 1.66
742.8 | 2.344 | 851.6 | 2.063 | 869.4 | 1.695
770.5 | 2.387 | 884.7 | 2.094 | 902.5 | 1.727
803.7 | 2.44 | 917.5 | 2.126 | 935.7 | 1.761
833.7 | 2.484 | 951.7 | 2.169 | 969.2 | 1.789
871.6 | 2.527 | 984.5 | 2.204 | 1002 | 1.819
902.5 | 2.565 | 1018 | 2.237

## H2S
P(kPa)-293(K) | q(mol/kg)-293(K) | P(kPa)-308(K) | q(mol/kg)-308(K) | P(kPa)-323(K) | q(mol/kg)-323(K)
0.835 | 0.001 | 0.76 | 0.001 | 0.98 | 0.001
14.59 | 0.015 | 14.61 | 0.013 | 15.07 | 0.01
28.11 | 0.03 | 28.27 | 0.024 | 29.19 | 0.019
41.4 | 0.044 | 41.72 | 0.036 | 43.16 | 0.028
54.59 | 0.058 | 55.04 | 0.047 | 57.01 | 0.037
67.98 | 0.071 | 68.12 | 0.058 | 70.78 | 0.046
80.78 | 0.084 | 81.04 | 0.069 | 84.17 | 0.055
92.78 | 0.097 | 93.18 | 0.08 | 96.38 | 0.065
104.5 | 0.108 | 104.8 | 0.098 | 106.8 | 0.074
137.3 | 0.143 | 138 | 0.117 | 124.1 | 0.077
169.9 | 0.176 | 173.1 | 0.144 | 176.3 | 0.119
202.4 | 0.208 | 207.4 | 0.175 | 345.5 | 0.225
235.1 | 0.243 | 338.4 | 0.275 | 379.2 | 0.248
268.1 | 0.273 | 371.7 | 0.3 | 412.9 | 0.27
301.1 | 0.305 | 405.3 | 0.325 | 447 | 0.288
334.5 | 0.336 | 439 | 0.36 | 479 | 0.309
362.7 | 0.367 | 472.9 | 0.375 | 515.1 | 0.332
400 | 0.396 | 506.5 | 0.399 | 549 | 0.349
432.9 | 0.427 | 540.7 | 0.422 | 583.2 | 0.37
466 | 0.458 | 604.7 | 0.467 | 617.3 | 0.39
499 | 0.487 | 647.3 | 0.469 | 651.6 | 0.404
532 | 0.515 | 674.2 | 0.514 | 685.6 | 0.424
564.8 | 0.545 | 707.9 | 0.537 | 719.6 | 0.445
600.9 | 0.57 | 741.4 | 0.559 | 753.7 | 0.465
634.3 | 0.598 | 774.8 | 0.581 | 787.8 | 0.485
664.6 | 0.626 | 842.6 | 0.606 | 958.5 | 0.567
697.6 | 0.654 | 942.6 | 0.686 | 992.5 | 0.585
730.4 | 0.679 | 980.8 | 0.706
751.8 | 0.704 | 1010 | 0.726
769.8 | 0.73
828 | 0.758
850.3 | 0.781
905 | 0.802
926.5 | 0.844
995.5 | 0.868

## AR
P(kPa)-293(K) | q(mol/kg)-293(K) | P(kPa)-308(K) | q(mol/kg)-308(K) | P(kPa)-323(K) | q(mol/kg)-323(K)
0.835 | 0.001 | 0.76 | 0.001 | 0.98 | 0.001
14.59 | 0.015 | 14.61 | 0.013 | 15.07 | 0.01
28.11 | 0.03 | 28.27 | 0.024 | 29.19 | 0.019
41.4 | 0.044 | 41.72 | 0.036 | 43.16 | 0.028
54.59 | 0.058 | 55.04 | 0.047 | 57.01 | 0.037
67.98 | 0.071 | 68.12 | 0.058 | 70.78 | 0.046
80.78 | 0.084 | 81.04 | 0.069 | 84.17 | 0.055
92.78 | 0.097 | 93.18 | 0.08 | 96.38 | 0.065
104.5 | 0.108 | 104.8 | 0.098 | 106.8 | 0.074
137.3 | 0.143 | 138 | 0.117 | 124.1 | 0.077
169.9 | 0.176 | 173.1 | 0.144 | 176.3 | 0.119
202.4 | 0.208 | 207.4 | 0.175 | 345.5 | 0.225
235.1 | 0.243 | 338.4 | 0.275 | 379.2 | 0.248
268.1 | 0.273 | 371.7 | 0.3 | 412.9 | 0.27
301.1 | 0.305 | 405.3 | 0.325 | 447 | 0.288
334.5 | 0.336 | 439 | 0.36 | 479 | 0.309
362.7 | 0.367 | 472.9 | 0.375 | 515.1 | 0.332
400 | 0.396 | 506.5 | 0.399 | 549 | 0.349
432.9 | 0.427 | 540.7 | 0.422 | 583.2 | 0.37
466 | 0.458 | 604.7 | 0.467 | 617.3 | 0.39
499 | 0.487 | 647.3 | 0.469 | 651.6 | 0.404
532 | 0.515 | 674.2 | 0.514 | 685.6 | 0.424
564.8 | 0.545 | 707.9 | 0.537 | 719.6 | 0.445
600.9 | 0.57 | 741.4 | 0.559 | 753.7 | 0.465
634.3 | 0.598 | 774.8 | 0.581 | 787.8 | 0.485
664.6 | 0.626 | 842.6 | 0.606 | 958.5 | 0.567
697.6 | 0.654 | 942.6 | 0.686 | 992.5 | 0.585
730.4 | 0.679 | 980.8 | 0.706
751.8 | 0.704 | 1010 | 0.726
769.8 | 0.73
828 | 0.758
850.3 | 0.781
905 | 0.802
926.5 | 0.844
995.5 | 0.868

## H2
P(kPa)-293(K) | q(mol/kg)-293(K) | P(kPa)-308(K) | q(mol/kg)-308(K) | P(kPa)-323(K) | q(mol/kg)-323(K)
0.693 | 0 | 0.67 | 0 | 0.776 | 0
7.667 | 0.002 | 7.709 | 0.001 | 8.002 | 0.001
14.43 | 0.003 | 14.67 | 0.003 | 15.1 | 0.002
20.96 | 0.004 | 21.68 | 0.004 | 22.11 | 0.003
27.49 | 0.006 | 28.26 | 0.006 | 28.42 | 0.005
33.9 | 0.007 | 34.9 | 0.008 | 35.44 | 0.006
41.37 | 0.009 | 40.96 | 0.01 | 41.3 | 0.008
46.61 | 0.01 | 46.81 | 0.011 | 48.1 | 0.008
52.15 | 0.011 | 52.73 | 0.013 | 54.36 | 0.009
57.92 | 0.012 | 58.37 | 0.011 | 60.37 | 0.01
63.61 | 0.014 | 63.96 | 0.012 | 65.64 | 0.01
68.64 | 0.015 | 68.87 | 0.013 | 70.85 | 0.011
74.27 | 0.016 | 74.19 | 0.014 | 76.03 | 0.012
78.97 | 0.017 | 78.95 | 0.015 | 80.93 | 0.013
83.58 | 0.018 | 84.15 | 0.017 | 85.93 | 0.013
88.06 | 0.019 | 96.55 | 0.017 | 97.33 | 0.015
92.62 | 0.02 | 134.4 | 0.025 | 135.1 | 0.021
96.65 | 0.022 | 168.6 | 0.031 | 169.7 | 0.027
100.1 | 0.022 | 202.7 | 0.038 | 204.4 | 0.032
102.2 | 0.027 | 237.3 | 0.044 | 239.1 | 0.037
136.1 | 0.029 | 271.5 | 0.05 | 273.5 | 0.043
170.3 | 0.034 | 306.1 | 0.056 | 308.2 | 0.049
204.3 | 0.041 | 340.4 | 0.062 | 343.1 | 0.054
238 | 0.052 | 374.5 | 0.069 | 378 | 0.063
272.1 | 0.059 | 409.3 | 0.082 | 412.5 | 0.073
306.2 | 0.064 | 443.8 | 0.088 | 447.5 | 0.072
340.2 | 0.074 | 478.2 | 0.092 | 482.3 | 0.077
374.2 | 0.082 | 512.9 | 0.098 | 516.8 | 0.083
408.1 | 0.092 | 547.5 | 0.103 | 551.5 | 0.089
442.1 | 0.095 | 582 | 0.106 | 586.3 | 0.094
476 | 0.157 | 616.5 | 0.112 | 621.1 | 0.099
510.2 | 0.11 | 650.8 | 0.119 | 655.7 | 0.104
544.1 | 0.116 | 685.3 | 0.125 | 690.3 | 0.11
578.3 | 0.132 | 719.6 | 0.13 | 725.2 | 0.115
612.3 | 0.122 | 857.6 | 0.145 | 864.6 | 0.137
646.3 | 0.119 | 892.2 | 0.16 | 899.4 | 0.141
680.3 | 0.145 | 925 | 0.166 | 934.1 | 0.148
714.3 | 0.156 | 961 | 0.173 | 968.8 | 0.152
748.2 | 0.16 | 995.1 | 0.179 | 1003 | 0.158
782.5 | 0.167
816.5 | 0.174
850.5 | 0.18
880.5 | 0.185
915.8 | 0.194
962.5 | 0.201